{"text_format":"3","workbook":"xls","n_sheets":2,"sheets":["监督检验报告信息","Sheet1"],"read":"whole","date_system":"1900","formulas":"cached_only"}

{"sheet":"监督检验报告信息","index":0,"n_rows":20,"n_cols":14,"rows_kept":20,"merged":[[0,0,0,11],[1,0,1,13],[2,0,2,13],[3,0,3,13],[20,0,20,13]],"flags":["formulas_cached_only"]}
["2023年绝热用模（挤）塑聚苯乙烯泡沫塑料产品质量市监督抽查结果（模板）"]
["本次抽查了生产领域15家企业15批次产品。所检项目全部符合标准。\n依据GB/T 10801.1-2021《绝热用模塑聚苯乙烯泡沫塑料(EPS)》、GB/T 10801.2-2018 《绝热用挤塑聚苯乙烯泡沫塑料(XPS)》、GB/T 29906-2013《模塑聚苯板薄抹灰外墙外保温系统材料》等标准，对压缩强度，尺寸稳定性，导热系数，燃烧性能，表观密度等5个项目进行了检验。\n具体抽查结果见附件。\n"]
["附件"]
["2023年绝热用模（挤）塑聚苯乙烯泡沫塑料产品质量市级监督抽查结果汇总表"]
["序号","抽样领域","产品名称","受检单位名称","统一社会信用代码","标称生产者名称","生产日期或批号","规格型号","商标","抽查结果","不合格项目","抽样日期","行政区划","承检单位"]
[1,"生产领域","模塑聚苯板","青岛建设装饰集团节能保温工程有限公司","91370214682551394T","/","2023-03-02","600mm×600mm×50mm 039 B₁级 用于墙面保温","/","所检项目符合标准","/","2023-08-01","城阳区","青岛市产品质量检验研究院"]
[2,"生产领域","绝热用模塑聚苯乙烯泡沫塑料(膨胀聚苯板)","青岛嘉世建材有限公司","91370214MA94W8DU1Q","/","2023-04-05","600mm×600mm×50mm 039 B₁级 用于外墙保温","/","所检项目符合标准","/","2023-08-01","城阳区","青岛市产品质量检验研究院"]
[3,"生产领域","绝热用模塑聚苯乙烯泡沫塑料板(EPS)","青岛新宝发新型环保建筑材料有限公司","91370281MA3UHKFR3R","/","2023-05-23","B₁级-039级-用于墙面保温","/","所检项目符合标准","/","2023-08-03","胶州市","青岛市产品质量检验研究院"]
[4,"生产领域","模塑聚苯板","青岛领元新型建材有限公司","91370281MA7G3FWEXU","/","2022-10-22","B₂级 039级 用于墙面保温","/","所检项目符合标准","/","2023-08-04","胶州市","青岛市产品质量检验研究院"]
[5,"生产领域","挤塑板(XPS)","青岛鑫齐发保温材料有限公司","91370281583673011L","/","2023-04-20","XPS-X200-SS-B₁-030  用于墙面保温","/","所检项目符合标准","/","2023-08-03","胶州市","青岛市产品质量检验研究院"]
[6,"生产领域","挤塑板(XPS)","青岛金美德建材有限公司","91370281096174143R","/","2023-05-01","X150-SS-B₂-034 用于墙面保温","/","所检项目符合标准","/","2023-08-04","胶州市","青岛市产品质量检验研究院"]
[7,"生产领域","XPS 挤塑板","青岛国程雪节能新型保温建材有限公司","913702816867549149","/","2023-04-01","X150-SS-B₂-034 用于墙面保温","/","所检项目符合标准","/","2023-08-10","胶州市","青岛市产品质量检验研究院"]
[8,"生产领域","挤塑板","青岛信顺达保温材料有限公司","9137021432149470X3","/","2023-03-29","XPS-X200-SS-B₂(E)-034  用于墙面保温","/","所检项目符合标准","/","2023-07-03","城阳区","青岛市产品质量检验研究院"]
[9,"生产领域","模塑聚苯板","青岛瑞志远新型建材有限公司","91370281MA3BYHK360","/","2023-06-12","EPS-Ⅰ级-B₁-037 用于墙面保温","/","所检项目符合标准","/","2023-08-04","胶州市","青岛市产品质量检验研究院"]
[10,"生产领域","LJ/绝热用模塑聚苯乙烯泡沫塑料","青岛绿建保温材料厂","91370282661279133W","/","2023-06-20","LJ-0052 B₂级-039级-用于墙面保温","/","所检项目符合标准","/","2023-07-27","即墨区","青岛市产品质量检验研究院"]
[11,"生产领域","绝热用模塑聚苯乙烯泡沫塑料板","青岛亿兴合新型建材有限公司","9137021433409174XU","/","2023-05-27","B₂级-039级-用于墙面保温","/","所检项目符合标准","/","2023-07-27","城阳区","青岛市产品质量检验研究院"]
[12,"生产领域","绝热用模塑聚苯乙烯泡沫塑料","青岛固安特建筑节能开发有限公司","91370283664516341P","/","2023-05-10","B₂级 039级 用于墙面保温","/","所检项目符合标准","/","2023-07-11","平度市","青岛市产品质量检验研究院"]
[13,"生产领域","XPS挤塑保温板","青岛美立华塑业有限公司","9137028179084133X4","/","2023-04-10","XPS-X200-SS-B₂(E)-034  用于墙面保温","美立华","所检项目符合标准","/","2023-07-26","胶州市","青岛市产品质量检验研究院"]
[14,"生产领域","聚苯板","青岛锐鑫新型建材有限公司","91370214675264733E","/","2023-06-10","Ⅰ级 B₂级 037级 用于墙面保温","/","所检项目符合标准","/","2023-08-02","城阳区","青岛市产品质量检验研究院"]
[15,"生产领域","绝热用模塑聚苯乙烯泡沫塑料板(EPS)","青岛鑫天宇节能工程有限公司","91370281587824438H","/","2023-07-03","EPS-Ⅱ级-B₁-037 用于墙面保温","/","所检项目符合标准","/","2023-08-03","胶州市","青岛市产品质量检验研究院"]

{"sheet":"Sheet1","index":1,"n_rows":0,"n_cols":0,"rows_kept":0,"flags":["formulas_cached_only"]}