{"text_format":"3","workbook":"xls","n_sheets":2,"sheets":["监督检验报告信息","Sheet1"],"read":"whole","date_system":"1900","formulas":"cached_only"}

{"sheet":"监督检验报告信息","index":0,"n_rows":15,"n_cols":14,"rows_kept":15,"merged":[[0,0,0,11],[1,0,1,13],[2,0,2,13],[3,0,3,13],[15,0,15,13]],"flags":["formulas_cached_only"]}
["2023年蒸压粉煤灰砖产品质量市监督抽查结果"]
["本次抽查了生产领域10家企业10批次产品。\n监督抽查不合格产品检出率为10% 。\n依据JC/T 239-2014《蒸压粉煤灰砖》等标准，对吸水率，放射性核素限量，强度等级，线性干燥收缩值，碳化系数，抗冻性等6个项目进行了检验。\n抽查发现有1家企业的1批次产品不符合相关标准要求，不合格项目为：吸水率、强度等级（抗压强度、抗折强度）。我局已依法对不合格产品开始了后处理工作。\n具体抽查结果见附件。\n"]
["附件"]
["2023年蒸压粉煤灰砖产品质量市级监督抽查结果汇总表"]
["序号","抽样领域","产品名称","受检单位名称","统一社会信用代码","标称生产者名称","生产日期或批号","规格型号","商标","抽查结果","不合格项目","抽样日期","行政区划","承检单位"]
[1,"生产领域","蒸压粉煤灰砖","青岛鑫友新型建材有限公司","91370222599000663F","青岛鑫友新型建材有限公司","2023-07-20/-","240mm×115mm×53mm MU10","/","不合格","吸水率、强度等级（抗压强度、抗折强度）","2023-08-01","城阳区","青岛市产品质量检验研究院"]
[2,"生产领域","蒸压粉煤灰砖","青岛瑞迪新型建材有限公司","91370282397495821E","青岛瑞迪新型建材有限公司","2023-04-01/-","AFB 240×115×53(mm) MU15","/","所检项目符合标准","/","2023-07-10","即墨区","青岛市产品质量检验研究院"]
[3,"生产领域","蒸压粉煤灰砖","青岛鑫诺新型建材有限公司","91370212098438034A","青岛鑫诺新型建材有限公司","2023-06-15/-","AFB 240×115×53（mm） MU10","/","所检项目符合标准","/","2023-07-14","崂山区","青岛市产品质量检验研究院"]
[4,"生产领域","粉煤灰砖","青岛青新建材有限公司","91370211579779147L","青岛青新建材有限公司","2023-07-24/-","240mm×115mm×53mm MU10","/","所检项目符合标准","/","2023-07-28","西海岸新区","青岛市产品质量检验研究院"]
[5,"生产领域","蒸压粉煤灰砖","青岛建鑫源新型建材有限公司","9137028105729728XR","青岛建鑫源新型建材有限公司","2023-03-16/-","180×110×53(mm) MU10","/","所检项目符合标准","/","2023-07-26","胶州市","青岛市产品质量检验研究院"]
[6,"生产领域","蒸压粉煤灰砖","青岛恒伟源环保建材有限公司","91370281069085962Y","青岛恒伟源环保建材有限公司","2023-06-25/-","AFB 200×95×53 MU10","/","所检项目符合标准","/","2023-07-07","胶州市","青岛市产品质量检验研究院"]
[7,"生产领域","蒸压粉煤灰砖","青岛市城阳区王林庄建材厂","92370214MA3F40BC6X","青岛市城阳区王林庄建材厂","2023-04-20/-","AFB 200×95×53 MU10","/","所检项目符合标准","/","2023-07-06","城阳区","青岛市产品质量检验研究院"]
[8,"生产领域","蒸压粉煤灰砖","青岛青新阳光墙材有限公司","913702110967154561","青岛青新阳光墙材有限公司","2023-06-11/-","AFB 240×115×53 MU10","/","所检项目符合标准","/","2023-07-05","西海岸新区","青岛市产品质量检验研究院"]
[9,"生产领域","蒸压粉煤灰砖","城阳区三鑫城新型墙体材料厂","92370214MA3DYB9W90","城阳区三鑫城新型墙体材料厂","2023-06-20/-","AFB 240×115×53 MU10","/","所检项目符合标准","/","2023-07-06","城阳区","青岛市产品质量检验研究院"]
[10,"生产领域","蒸压粉煤灰砖","青岛通得润节能新型建材有限公司","91370282MA3N040C2M","青岛通得润节能新型建材有限公司","2023-06-30/-","AFB 240×115×53（mm） MU10","/","所检项目符合标准","/","2023-07-10","即墨区","青岛市产品质量检验研究院"]

{"sheet":"Sheet1","index":1,"n_rows":0,"n_cols":0,"rows_kept":0,"flags":["formulas_cached_only"]}