{"text_format":"3","workbook":"xls","n_sheets":2,"sheets":["监督检验报告信息","Sheet1"],"read":"whole","date_system":"1900","formulas":"cached_only"}

{"sheet":"监督检验报告信息","index":0,"n_rows":55,"n_cols":14,"rows_kept":55,"merged":[[0,0,0,11],[1,0,1,13],[2,0,2,13],[3,0,3,13]],"flags":["formulas_cached_only"]}
["2024年热轧带肋钢筋产品质量市监督抽查结果"]
["本次抽查了流通领域18家经销单位50批次。所检项目全部符合标准。\n依据GB/T 1499.2-2018《钢筋混凝土用钢 第2部分 热轧带肋钢筋》等标准，对力学性能，工艺性能，化学成分，尺寸外形，重量偏差，金相组织，表面标志等7个项目进行了检验。\n具体抽查结果见附件。\n"]
["附件"]
["2024年热轧带肋钢筋产品质量市级监督抽查结果汇总表"]
["序号","抽样领域","产品名称","受检单位名称","统一社会信用代码","标称生产者名称","生产日期或批号","规格型号","商标","抽查结果","不合格项目","抽样日期","行政区划","承检单位"]
[1,"流通领域","钢筋混凝土用热轧带肋钢筋","青岛左丰物资有限公司","9137020358368786XK","山东钢铁股份有限公司莱芜分公司","2023-12-30/A232-12320","Φ14×9000mm HRB400E","莱钢","所检项目符合标准","/","2024-05-30","市北区","青岛市产品质量检验研究院"]
[2,"流通领域","钒微合金化热轧钢筋","青岛左丰物资有限公司","9137020358368786XK","山东钢铁股份有限公司莱芜分公司","2024-04-26/A241-02979","Φ12×9000mm HRB400E","莱钢","所检项目符合标准","/","2024-05-30","市北区","青岛市产品质量检验研究院"]
[3,"流通领域","热轧带肋钢筋","青岛永富信物资有限公司","91370282MA3F34JH39","江苏省镔鑫钢铁集团有限公司","2024-01-17/F2401-0693","Φ12mm×12m HRB400E","图形商标","所检项目符合标准","/","2024-05-28","即墨区","青岛市产品质量检验研究院"]
[4,"流通领域","热轧带肋钢筋","青岛永富信物资有限公司","91370282MA3F34JH39","江苏省镔鑫钢铁集团有限公司","2024-01-18/F2401-0749","Φ16mm×12m HRB400E","图形商标","所检项目符合标准","/","2024-05-28","即墨区","青岛市产品质量检验研究院"]
[5,"流通领域","钢筋混凝土用热轧带肋钢筋","青岛平意顺心建材有限公司","91370282MA3UH4X46Y","石横特钢集团有限公司","2023-10-17/C123100868-13-B","Φ12mm×9m HRB400E","石横牌","所检项目符合标准","/","2024-05-28","即墨区","青岛市产品质量检验研究院"]
[6,"流通领域","钢筋混凝土用钢","青岛平意顺心建材有限公司","91370282MA3UH4X46Y","山东钢铁集团永锋临港有限公司","2024-05-25/L1Z4Y424E05192","Φ12×12000mm HRB400E","永锋","所检项目符合标准","/","2024-05-28","即墨区","青岛市产品质量检验研究院"]
[7,"流通领域","热轧带肋钢筋","青岛海汇达钢铁有限公司","91370282697166990J","宁夏兴华钢铁有限公司","2024-01-08/24019466","Φ12mm×9m HRB400E","/","所检项目符合标准","/","2024-05-28","即墨区","青岛市产品质量检验研究院"]
[8,"流通领域","钢筋混凝土用热轧带肋钢筋","青岛海汇达钢铁有限公司","91370282697166990J","陕西钢铁集团有限公司","2024-02-14/TB24-00969","Φ14mm/9m HRB400E","禹龙","所检项目符合标准","/","2024-05-28","即墨区","青岛市产品质量检验研究院"]
[9,"流通领域","热轧带肋钢筋","青岛海汇达钢铁有限公司","91370282697166990J","宁夏兴华钢铁有限公司","2023-12-25/23129025","Φ16mm×9m HRB400E","/","所检项目符合标准","/","2024-05-28","即墨区","青岛市产品质量检验研究院"]
[10,"流通领域","热轧带肋钢筋","青岛顺意发金属材料销售有限公司","91370211747239829Q","江苏省镔鑫钢铁集团有限公司","2023-05-20/F2305-1472","Φ18mm×9m HRB400E","图形商标","所检项目符合标准","/","2024-05-25","西海岸新区","青岛市产品质量检验研究院"]
[11,"流通领域","钢筋混凝土用热轧带肋钢筋","青岛顺意发金属材料销售有限公司","91370211747239829Q","山东钢铁股份有限公司莱芜分公司","2024-02-07/A241-01112","Φ14×9000mm HRB400E","莱钢","所检项目符合标准","/","2024-05-25","西海岸新区","青岛市产品质量检验研究院"]
[12,"流通领域","钢筋混凝土用热轧带肋钢筋","青岛顺意发金属材料销售有限公司","91370211747239829Q","山东钢铁股份有限公司莱芜分公司","2024-05-09/A242-02965","Φ12×9000mm HRB400E","莱钢","所检项目符合标准","/","2024-05-25","西海岸新区","青岛市产品质量检验研究院"]
[13,"流通领域","热轧带肋钢筋","青岛金生水起金属材料有限公司","91370281MA3DJXUE3E","连云港兴鑫钢铁有限公司","2024-05-20/A405203535","Φ12mm×9m HRB400E","兴鑫","所检项目符合标准","/","2024-05-25","胶州市","青岛市产品质量检验研究院"]
[14,"流通领域","热轧带肋钢筋","青岛金生水起金属材料有限公司","91370281MA3DJXUE3E","连云港兴鑫钢铁有限公司","2024-05-20/B405203530","Φ20mm×9m HRB400E","兴鑫","所检项目符合标准","/","2024-05-25","胶州市","青岛市产品质量检验研究院"]
[15,"流通领域","热轧带肋钢筋","青岛金生水起金属材料有限公司","91370281MA3DJXUE3E","连云港兴鑫钢铁有限公司","2024-05-21/C405216427","Φ16mm×9m HRB400E","兴鑫","所检项目符合标准","/","2024-05-25","胶州市","青岛市产品质量检验研究院"]
[16,"流通领域","钢筋混凝土用钢","青岛松作贸易有限公司","913702816937754736","山东钢铁集团永锋临港有限公司","2024-05-02/L1Z4Y424E02038","Φ14×9000mm HRB400E","永锋","所检项目符合标准","/","2024-05-25","胶州市","青岛市产品质量检验研究院"]
[17,"流通领域","钢筋混凝土用钢","青岛松作贸易有限公司","913702816937754736","山东钢铁集团永锋临港有限公司","2024-02-10/L1Z4Y424B09031","Φ16×9000mm HRB400E","永锋","所检项目符合标准","/","2024-05-25","胶州市","青岛市产品质量检验研究院"]
[18,"流通领域","热轧带肋钢筋","青岛源鑫硕商贸有限公司","91370211334210251E","江苏省镔鑫钢铁集团有限公司","2024-02-21/F2402-1002","Φ16mm×9m HRB400E","图形商标","所检项目符合标准","/","2024-05-25","西海岸新区","青岛市产品质量检验研究院"]
[19,"流通领域","热轧带肋钢筋","青岛松作贸易有限公司","913702816937754736","江苏省镔鑫钢铁集团有限公司","2024-03-23/F2403-1023","Φ20mm×9m HRB400E","图形商标","所检项目符合标准","/","2024-05-25","胶州市","青岛市产品质量检验研究院"]
[20,"流通领域","热轧带肋钢筋","青岛源鑫硕商贸有限公司","91370211334210251E","连云港兴鑫钢铁有限公司","2024-05-16/A405163491","Φ12mm×9m HRB400E","兴鑫","所检项目符合标准","/","2024-05-25","西海岸新区","青岛市产品质量检验研究院"]
[21,"流通领域","热轧带肋钢筋","青岛源鑫硕商贸有限公司","91370211334210251E","连云港兴鑫钢铁有限公司","2024-05-16/B405163474","Φ18mm×9m HRB400E","兴鑫","所检项目符合标准","/","2024-05-25","西海岸新区","青岛市产品质量检验研究院"]
[22,"流通领域","热轧带肋钢筋","黄岛区景卉昌兴建材经销处","92370211MA3L78749T","山东钢铁集团永锋临港有限公司","2024-05-10/L1Z4Y424E04046","Φ12×9000mm HRB400E","永锋","所检项目符合标准","/","2024-05-23","西海岸新区","青岛市产品质量检验研究院"]
[23,"流通领域","热轧带肋钢筋","黄岛区景卉昌兴建材经销处","92370211MA3L78749T","山东钢铁集团永锋临港有限公司","2023.12.13/L1Z4Y423L05078","Φ14×9000mm HRB400E","永锋","所检项目符合标准","/","2024-05-23","西海岸新区","青岛市产品质量检验研究院"]
[24,"流通领域","热轧带肋钢筋","黄岛区景卉昌兴建材经销处","92370211MA3L78749T","江苏省镔鑫钢铁集团有限公司","2024-04-26/F2404-1331","Φ16mm 9m HRB400E","—","所检项目符合标准","/","2024-05-23","西海岸新区","青岛市产品质量检验研究院"]
[25,"流通领域","热轧带肋钢筋","青岛江鹏翔商贸有限公司","91370211MA3TE7M123","中新钢铁集团有限公司","2024年05月04日/G24050108","Φ12mm×9m HRB400E","/","所检项目符合标准","/","2024-05-22","西海岸新区","青岛市产品质量检验研究院"]
[26,"流通领域","热轧带肋钢筋","青岛江鹏翔商贸有限公司","91370211MA3TE7M123","山东钢铁集团永锋临港有限公司","2024年02月09日/L1Z4Y424B09016","Φ16×9000mm HRB400E","永锋","所检项目符合标准","/","2024-05-22","西海岸新区","青岛市产品质量检验研究院"]
[27,"流通领域","钢筋混凝土用热轧带肋钢筋","青岛江鹏翔商贸有限公司","91370211MA3TE7M123","陕西龙门钢铁集团有限责任公司","2023-11-10/TB23-06921","Φ14mm×9m HRB400E","/","所检项目符合标准","/","2024-05-22","西海岸新区","青岛市产品质量检验研究院"]
[28,"流通领域","钢筋混凝土用热轧钢筋","青岛东方华泰贸易有限公司","91370211081403265L","山东钢铁集团永锋临港有限公司","2024-05-21/L1Z4Y424E02168","Φ14×9000mm HRB400E","永锋","所检项目符合标准","/","2024-05-22","西海岸新区","青岛市产品质量检验研究院"]
[29,"流通领域","钢筋混凝土用热轧钢筋","青岛东方华泰贸易有限公司","91370211081403265L","山东钢铁集团永锋临港有限公司","2024-05-19/L1Z4Y424E04224","Φ12×9000mm HRB400E","永锋","所检项目符合标准","/","2024-05-22","西海岸新区","青岛市产品质量检验研究院"]
[30,"流通领域","热轧带肋钢筋","山东鲁矿筑港供应链管理有限公司","91370211MA7KQ53U80","山东钢铁集团永锋临港有限公司","2024-04-23/L1Z4Y42D02323","Φ12mm×9000mm HRB400E","永锋","所检项目符合标准","/","2024-05-23","西海岸新区","青岛市产品质量检验研究院"]
[31,"流通领域","热轧带肋钢筋","山东鲁矿筑港供应链管理有限公司","91370211MA7KQ53U80","山东钢铁集团永锋临港有限公司","2023-11-12/L1Z2Y223K01052","Φ18mm×9000mm HRB400E","永锋","所检项目符合标准","/","2024-05-23","西海岸新区","青岛市产品质量检验研究院"]
[32,"流通领域","钢筋混凝土用热轧钢筋","青岛东方华泰贸易有限公司","91370211081403265L","山东钢铁集团永锋临港有限公司","2024-05-15/L1Z4Y424E06100","Φ16×9000mm HRB400E","永锋","所检项目符合标准","/","2024-05-22","西海岸新区","青岛市产品质量检验研究院"]
[33,"流通领域","钢筋混凝土用热轧带肋钢筋","青岛陆吉金属材料有限公司","9137028109796530XU","山东钢铁股份有限公司莱芜分公司","2023-11-28/A232-11248","Φ14×9000mm HRB400E","莱钢","所检项目符合标准","/","2024-05-23","胶州市","青岛市产品质量检验研究院"]
[34,"流通领域","热轧带肋钢筋","青岛综艺金属制品有限公司","913702817702964509","江苏省镔鑫钢铁集团有限公司","2024-05-04/F2405-0160","Φ12mm×9m HRB400E","图形商标","所检项目符合标准","/","2024-05-23","胶州市","青岛市产品质量检验研究院"]
[35,"流通领域","钢筋混凝土用热轧钢筋","青岛综艺金属制品有限公司","913702817702964509","山东钢铁集团永锋临港有限公司","2023-12-24/L1Z4Y423L01108","Φ12×9000mm HRB400E","永锋","所检项目符合标准","/","2024-05-23","胶州市","青岛市产品质量检验研究院"]
[36,"流通领域","热轧带肋钢筋","青岛综艺金属制品有限公司","913702817702964509","连云港兴鑫钢铁有限公司","2024-03-14/B403141970","Φ20mm×9m HRB400E","兴鑫","所检项目符合标准","/","2024-05-23","胶州市","青岛市产品质量检验研究院"]
[37,"流通领域","钢筋混凝土用热轧钢筋","青岛福马金属材料有限公司","91370281693796397M","山东钢铁集团永锋临港有限公司","2023-12-15/L1Z4Y423L01071","Φ12×9000mm HRB400E","永锋","所检项目符合标准","/","2024-05-23","胶州市","青岛市产品质量检验研究院"]
[38,"流通领域","钢筋混凝土用热轧钢筋","青岛陆吉金属材料有限公司","9137028109796530XU","山东钢铁集团永锋临港有限公司","2024-04-23/L1Z4Y424D02319","Φ12×9000mm HRB400E","永锋","所检项目符合标准","/","2024-05-23","胶州市","青岛市产品质量检验研究院"]
[39,"流通领域","钢筋混凝土用热轧带肋钢筋","青岛福马金属材料有限公司","91370281693796397M","山东钢铁股份有限公司莱芜分公司","2023-05-12/A232-04575","Φ16×9000mm HRB400E","莱钢","所检项目符合标准","/","2024-05-23","胶州市","青岛市产品质量检验研究院"]
[40,"流通领域","钢筋混凝土用热轧钢筋","青岛陆吉金属材料有限公司","9137028109796530XU","山东钢铁集团永锋临港有限公司","2024-02-15/L1Z4Y424B03130","Φ14×9000mm HRB400E","永锋","所检项目符合标准","/","2024-05-23","胶州市","青岛市产品质量检验研究院"]
[41,"流通领域","热轧带肋钢筋","青岛福马金属材料有限公司","91370281693796397M","连云港兴鑫钢铁有限公司","2023-12-25/A312259377","Φ14mm×9m HRB400E","兴鑫","所检项目符合标准","/","2024-05-23","胶州市","青岛市产品质量检验研究院"]
[42,"流通领域","热轧带肋钢筋","青岛德鲁发商贸有限公司","91370281MA3C99JLX9","中新钢铁集团有限公司","2024-01-22/G24010642","Φ16mm×9m HRB400E","/","所检项目符合标准","/","2024-05-23","胶州市","青岛市产品质量检验研究院"]
[43,"流通领域","热轧带肋钢筋","青岛德鲁发商贸有限公司","91370281MA3C99JLX9","连云港兴鑫钢铁有限公司","2024-05-10/C405105934","Φ16mm×9m HRB400E","/","所检项目符合标准","/","2024-05-23","胶州市","青岛市产品质量检验研究院"]
[44,"流通领域","钢筋混凝土用热轧带肋钢筋","青岛德鲁发商贸有限公司","91370281MA3C99JLX9","盐城市联鑫钢铁有限公司","2024-04-29/240429A413","Φ14mm×9mm HRB400E","/","所检项目符合标准","/","2024-05-23","胶州市","青岛市产品质量检验研究院"]
[45,"流通领域","钢筋混凝土用热轧带肋钢筋","即墨市五州贸易有限公司","913702827137779600","陕西龙门钢铁有限责任公司","2024-02-06/TB24-00763","Φ12mm×9m HRB400E","禹龙","所检项目符合标准","/","2024-05-20","即墨区","青岛市产品质量检验研究院"]
[46,"流通领域","热轧带肋钢筋","即墨市五州贸易有限公司","913702827137779600","江苏省镔鑫钢铁集团有限公司","2024.3.20/F2403-0908","Φ16mm×9m HRB400E","XYTG","所检项目符合标准","/","2024-05-20","即墨区","青岛市产品质量检验研究院"]
[47,"流通领域","钢筋混凝土用热轧带肋钢筋","青岛澎凯钢管有限公司","913702140984325801","山东钢铁股份有限公司莱芜分公司","2024-02-16/A241-01367","Φ16×9000mm HRB400E","莱钢","所检项目符合标准","/","2024-05-21","城阳区","青岛市产品质量检验研究院"]
[48,"流通领域","钢筋混凝土用热轧钢筋","青岛澎凯钢管有限公司","913702140984325801","山东钢铁集团永锋临港有限公司","2024-05-09/L1Z4Y424E02120","Φ14×9000mm HRB400E","永锋","所检项目符合标准","/","2024-05-21","城阳区","青岛市产品质量检验研究院"]
[49,"流通领域","钢筋混凝土用热轧带肋钢筋","即墨市五州贸易有限公司","913702827137779600","陕西龙门钢铁有限责任公司","2023-10-28/TB23-06705","Φ16mm×12m HRB400E","禹龙","所检项目符合标准","/","2024-05-20","即墨区","青岛市产品质量检验研究院"]
[50,"流通领域","钢筋混凝土用热轧带肋钢筋","青岛澎凯钢管有限公司","913702140984325801","山东钢铁股份有限公司莱芜分公司","2023-11-26/A232-11147","Φ12×9000mm HRB400E","莱钢","所检项目符合标准","/","2024-05-21","城阳区","青岛市产品质量检验研究院"]

{"sheet":"Sheet1","index":1,"n_rows":0,"n_cols":0,"rows_kept":0,"flags":["formulas_cached_only"]}