{"text_format":"3","workbook":"xls","n_sheets":2,"sheets":["监督检验报告信息","Sheet1"],"read":"whole","date_system":"1900","formulas":"cached_only"}

{"sheet":"监督检验报告信息","index":0,"n_rows":6,"n_cols":15,"rows_kept":6,"merged":[[0,0,0,12],[1,0,1,14],[2,0,2,14],[3,0,3,14],[6,0,6,14]],"flags":["formulas_cached_only"]}
["2024年滴灌带产品质量市监督抽查结果"]
["本次在生产领域抽查了1家单位的1批次产品。\n监督抽查不合格产品检出率为100% \n依据GB/T 19812.1-2017《塑料节水灌溉器材第1部分：单翼迷宫式滴灌带》等标准，对外观、不透光性、内径极限偏差、壁厚极限偏差、滴水孔间距偏差率、流量均匀性、耐水压、爆破压力、耐拉拔性能、炭黑含量、炭黑分散、氧化诱导时间12个项目进行了检验。\n抽查发现有1家企业的1批次产品不符合相关标准要求，不合格项目为：壁厚极限偏差、流量均匀性、耐拉拔性能、氧化诱导时间。我局已依法对不合格产品开始了后处理工作。\n具体抽查结果见附件。\n"]
["附件"]
["2024年滴灌带产品质量市级监督抽查结果汇总表"]
["序号","产品类别","抽样领域","产品名称","受检单位名称","统一社会信用代码","标称生产者名称","生产日期或批号","规格型号","商标","抽查结果","不合格项目","抽样日期","行政区划","承检单位"]
[1,"滴管带","生产领域","单翼迷宫滴灌带","莱西市永兴滴灌厂","92370285MA3DP2BR7M","莱西市永兴滴灌厂","2024.07.16","MGD16×0.24×15-3.8-1.0","/","不合格","壁厚极限偏差、流量均匀性、耐拉拔性能、氧化诱导时间","2024-09-25","莱西市","济南市产品质量检验院"]

{"sheet":"Sheet1","index":1,"n_rows":0,"n_cols":0,"rows_kept":0,"flags":["formulas_cached_only"]}